## Technical Parameters - Products
TECHNICAL PARAMETERS
Product : PA6 Natural Reprocessed granuals
Test Results
Parameter Code | Parameter Name | Parameter Type | UOM | Readings | Variation +_ | Comment
Q001 | Relative 'Viscocity | Measurement | ASTM | 2.5 | 0.05
Q002 | Moisture | Measurement | % | 0.75 | 0.25
Q003 | Melting Point | Measurement | ºc | 220 | 2
Q004 | Izod Impact Nottched | Measurement | kgcm/cm | 4 | 0.05
Q005 | Filler Content | Measurement | % | 0
Q006 | Tensile Strength | Measurement | Mpa | 70 | 5
Q007 | Tensile @ Break | Measurement | % | 20 | 5
Product : PA6 Semidull Reprocessed granuals
Test Results
Parameter Code | Parameter Name | Parameter Type | UOM | Readings | Variation +_ | Comment
Q001 | Relative Viscocity | Measurement | ASTM | 2.45 | 0.05
Q002 | Moisture | Measurement | % | 0.95 | 0.25
Q003 | Melting Point | Measurement | ºc | 220 | 2
Q004 | Izod Impact Nottched | Measurement | kg cm/cm | 3.8 | 0.5
Q005 | Filler Content | Measurement | % | 1.05 | 0.2
Q006 | Tensile Strength | Measurement | Mpa | 65 | 5
Q007 | Tensile @ Break | Measurement | % | 15 | 2
Product : PA6 Natural Reprocessed granuals TC grade
Test Results
Parameter Code | Parameter Name | Parameter Type | UOM | Readings | Variation +_ | Comment
Q001 | Relative 'Viscocity | Measurement | ASTM | 2.8 | 0.05
Q002 | Moisture | Measurement | % | 0.9 | 0.25
Q003 | Melting Point | Measurement | ºc | 220 | 5
Q004 | Izod ImpactNottched | Measurement | kgcm/cm | 4 | 0.2
Q005 | Filler Content | Measurement | % | 0.05
Q006 | Tensile Strength | Measurement | Mpa | 72 | 5
Q007 | Tensile @ Break | Measurement | % | 20 | 2
Product : PA6 Semidull Waste/Full dull (Waste of Spinning units)
Test Results
Parameter Code | Parameter Name | Parameter Type | UOM | Readings | Variation +_ | Comment
Q001 | Relative 'Viscocity | Measurement | ASTM | 2.5 | 0.05
Q002 | Moisture | Measurement | % | 4 | 0.25
Q003 | Melting Point | Measurement | ºc | 220
Q005 | Tio2 | Measurement | % | 1.05 | 0.2